## Sheet1
sample ID | φS (%) | φA (%) | DS | R2 | RQI (μm) | kp (10−3 μm2) | km (10−3 μm2)
P1 | 0.669 | 2.703 | 2.96 | 0.949 | 0.021 | 0.12 | 0.015
P2 | 0.499 | 2.214 | 2.959 | 0.973 | 0.093 | 0.06 | 0.236
P3 | 0.495 | 2.627 | 2.962 | 0.861 | 0.014 | 0.059 | 0.006
P4 | 1.928 | 2.856 | 2.891 | 0.974 | 0.154 | 1.444 | 1.13
P5 | 2.438 | 3.097 | 2.888 | 0.98 | 0.197 | 2.507 | 2.151
P6 | 2.18 | 3.118 | 2.897 | 0.981 | 0.193 | 1.928 | 1.972
P8 | 0.361 | 4.25 | 2.981 | 0.828 | 0.036 | 0.028 | 0.06
P9 | 1.981 | 3.116 | 2.911 | 0.872 | 0.175 | 1.54 | 1.554
P10 | 2.728 | 2.891 | 2.876 | 0.952 | 0.237 | 3.267 | 3.158
P11 | 2.274 | 3.456 | 2.904 | 0.951 | 0.192 | 2.128 | 2.11
P12 | 1.553 | 3.608 | 2.903 | 0.951 | 0.134 | 0.868 | 0.93
P13 | 0.863 | 3.042 | 2.951 | 0.965 | 0.075 | 0.218 | 0.221
P14 | 0.401 | 1.296 | 2.946 | 0.908 | 0.035 | 0.036 | 0.021
P15 | 1.223 | 1.968 | 2.912 | 0.993 | 0.074 | 0.495 | 0.174
P16 | 0.882 | 1.788 | 2.924 | 0.975 | 0.032 | 0.23 | 0.028
P18 | 0.48 | 1.609 | 2.946 | 0.944 | 0.034 | 0.055 | 0.025
P19 | 0.693 | 2.239 | 2.95 | 0.988 | 0.079 | 0.13 | 0.181
P20 | 1.427 | 2.293 | 2.903 | 0.98 | 0.207 | 0.711 | 1.588
P21 | 0.852 | 2.111 | 2.943 | 0.939 | 0.041 | 0.212 | 0.05
P22 | 0.441 | 1.675 | 2.952 | 0.962 | 0.036 | 0.045 | 0.027
P23 | 1.652 | 2.847 | 2.912 | 0.971 | 0.153 | 1.004 | 1.058
P24 | 0.892 | 2.388 | 2.935 | 0.964 | 0.091 | 0.236 | 0.272
P25 | 0.606 | 2.127 | 2.951 | 0.981 | 0.067 | 0.095 | 0.123
P26 | 1.402 | 2.212 | 2.908 | 0.991 | 0.142 | 0.682 | 0.727
P28 | 0.217 | 2.281 | 2.982 | 0.957 | 0.009 | 0.009 | 0.002